## data
Temperature (°C) | Air voids (%) | ITS (MPa) | Binder content (%)
95 | 15.74609 | 0.635935 | 4.1
135 | 10.61795 | 1.1968775 | 4.1
175 | 8.122153 | 1.4544775 | 4.1
205 | 10.53969 | 1.425253 | 4.1
95 | 20.6504 | 0.6368725 | 5.9
135 | 17.31362 | 1.065045 | 5.9
175 | 14.35453 | 1.4301475 | 5.9
205 | 15.04328 | 1.492715 | 5.9
95 | 16.36369 | 0.53283 | 3.4
135 | 12.64995 | 0.92922 | 3.4
175 | 8.717541 | 1.26222 | 3.4
205 | 10.005 | 1.289195 | 3.4